## Sheet1
件号 | 镜号 | 日期 | 备注 | 面别 | 穴号 | MAE | SYM | PV | SUI
LS39860A | 903 | 2025.12.24 | T1 | S1 | 2 | 0.2177 | 0.0425 | 0.2263 | 2.7476
LS39860A | 903 | 2025.12.24 | T1 | S1 | 3 | 2.2897 | 0.4233 | 1.7143 | 3.8786
LS39860A | 903 | 2025.12.24 | T1 | S1 | 10 | 0.5194 | 0.0331 | 0.5852 | 2.8324
LS39860A | 903 | 2025.12.24 | T1 | S1 | 11 | 0.0935 | 0.0242 | 0.6521 | 3.1704
LS39860A | 903 | 2025.12.24 | T1 | S2 | 2 | 0.3868 | 0.3043 | 0.2533 | 2.8359
LS39860A | 903 | 2025.12.24 | T1 | S2 | 3 | 1.9339 | 0.1738 | 1.1008 | 3.5366
LS39860A | 903 | 2025.12.24 | T1 | S2 | 10 | 0.5349 | 0.1453 | 0.6459 | 2.9492
LS39860A | 903 | 2025.12.24 | T1 | S2 | 11 | 0.1607 | 0.0836 | 0.4584 | 3.0296
LS39860A | 903 | 2025.12.24 | T2 | S1 | 2 | 0.7844 | 0.0789 | 1.2974 | 3.7259
LS39860A | 903 | 2025.12.24 | T2 | S1 | 3 | 0.2398 | 0.0801 | 0.9728 | 3.678
LS39860A | 903 | 2025.12.24 | T2 | S1 | 10 | 0.2542 | 0.0842 | 0.9484 | 3.6841
LS39860A | 903 | 2025.12.24 | T2 | S1 | 11 | 1.0443 | 0.0859 | 1.3423 | 3.6469
LS39860A | 903 | 2025.12.24 | T2 | S2 | 2 | 1.3898 | 0.3224 | 1.4317 | 3.88
LS39860A | 903 | 2025.12.24 | T2 | S2 | 3 | 0.6148 | 0.2385 | 0.9776 | 3.7714
LS39860A | 903 | 2025.12.24 | T2 | S2 | 10 | 0.7345 | 0.2064 | 1.1444 | 3.7535
LS39860A | 903 | 2025.12.24 | T2 | S2 | 11 | 1.4618 | 0.1397 | 1.5946 | 3.8658
LS39860A | 903 | 2025.12.24 | T3 | S1 | 2 | 0.2891 | 0.0687 | 0.6895 | 3.064
LS39860A | 903 | 2025.12.24 | T3 | S1 | 3 | 0.3435 | 0.0787 | 0.605 | 3.1563
LS39860A | 903 | 2025.12.24 | T3 | S1 | 10 | 0.18 | 0.0527 | 0.5499 | 3.1375
LS39860A | 903 | 2025.12.24 | T3 | S1 | 11 | 0.2529 | 0.0963 | 0.8267 | 3.233
LS39860A | 903 | 2025.12.24 | T3 | S2 | 2 | 0.9476 | 0.9106 | 0.789 | 3.9119
LS39860A | 903 | 2025.12.24 | T3 | S2 | 3 | 1.451 | 0.7877 | 0.8693 | 3.7064
LS39860A | 903 | 2025.12.24 | T3 | S2 | 10 | 1.2347 | 0.7611 | 0.7806 | 3.8715
LS39860A | 903 | 2025.12.24 | T3 | S2 | 11 | 0.8295 | 0.6238 | 0.542 | 4.118
LS39860A | 903 | 2025.12.24 | T4 | S1 | 2 | 0.4396 | 0.0386 | 2.5422 | 4.153
LS39860A | 903 | 2025.12.24 | T4 | S1 | 3 | 0.3642 | 0.0445 | 0.3444 | 3.4501
LS39860A | 903 | 2025.12.24 | T4 | S1 | 10 | 0.4154 | 0.0482 | 0.5115 | 3.6777
LS39860A | 903 | 2025.12.24 | T4 | S1 | 11 | 0.4872 | 0.0623 | 3.1679 | 4.1985
LS39860A | 903 | 2025.12.24 | T4 | S2 | 2 | 0.7165 | 0.3939 | 3.4882 | 4.2399
LS39860A | 903 | 2025.12.24 | T4 | S2 | 3 | 0.5194 | 0.1927 | 0.9032 | 3.5304
LS39860A | 903 | 2025.12.24 | T4 | S2 | 10 | 0.393 | 0.2396 | 1.2009 | 3.8559
LS39860A | 903 | 2025.12.24 | T4 | S2 | 11 | 0.6816 | 0.3369 | 4.2911 | 4.2998
LS39860A | 903 | 2025.12.24 | T5 | S1 | 2
LS39860A | 903 | 2025.12.24 | T5 | S1 | 3
LS39860A | 903 | 2025.12.24 | T5 | S1 | 10
LS39860A | 903 | 2025.12.24 | T5 | S1 | 11
LS39860A | 903 | 2025.12.24 | T5 | S2 | 2
LS39860A | 903 | 2025.12.24 | T5 | S2 | 3
LS39860A | 903 | 2025.12.24 | T5 | S2 | 10
LS39860A | 903 | 2025.12.24 | T5 | S2 | 11
LS39860A | 903 | 2025.12.24 | T6 | S1 | 2
LS39860A | 903 | 2025.12.24 | T6 | S1 | 3
LS39860A | 903 | 2025.12.24 | T6 | S1 | 10
LS39860A | 903 | 2025.12.24 | T6 | S1 | 11
LS39860A | 903 | 2025.12.24 | T6 | S2 | 2
LS39860A | 903 | 2025.12.24 | T6 | S2 | 3
LS39860A | 903 | 2025.12.24 | T6 | S2 | 10
LS39860A | 903 | 2025.12.24 | T6 | S2 | 11
LS39860A | 903 | 2025.12.24 | T7 | S1 | 2
LS39860A | 903 | 2025.12.24 | T7 | S1 | 3
LS39860A | 903 | 2025.12.24 | T7 | S1 | 10
LS39860A | 903 | 2025.12.24 | T7 | S1 | 11
LS39860A | 903 | 2025.12.24 | T7 | S2 | 2
LS39860A | 903 | 2025.12.24 | T7 | S2 | 3
LS39860A | 903 | 2025.12.24 | T7 | S2 | 10
LS39860A | 903 | 2025.12.24 | T7 | S2 | 11
LS39860A | 903 | 2025.12.24 | T8 | S1 | 2
LS39860A | 903 | 2025.12.24 | T8 | S1 | 3
LS39860A | 903 | 2025.12.24 | T8 | S1 | 10
LS39860A | 903 | 2025.12.24 | T8 | S1 | 11
LS39860A | 903 | 2025.12.24 | T8 | S2 | 2
LS39860A | 903 | 2025.12.24 | T8 | S2 | 3
LS39860A | 903 | 2025.12.24 | T8 | S2 | 10
LS39860A | 903 | 2025.12.24 | T8 | S2 | 11
LS39860A | 903 | 2025.12.24 | T9 | S1 | 2
LS39860A | 903 | 2025.12.24 | T9 | S1 | 3
LS39860A | 903 | 2025.12.24 | T9 | S1 | 10
LS39860A | 903 | 2025.12.24 | T9 | S1 | 11
LS39860A | 903 | 2025.12.24 | T9 | S2 | 2
LS39860A | 903 | 2025.12.24 | T9 | S2 | 3
LS39860A | 903 | 2025.12.24 | T9 | S2 | 10
LS39860A | 903 | 2025.12.24 | T9 | S2 | 11
LS39860A | 903 | 2025.12.24 | T10 | S1 | 2
LS39860A | 903 | 2025.12.24 | T10 | S1 | 3
LS39860A | 903 | 2025.12.24 | T10 | S1 | 10
LS39860A | 903 | 2025.12.24 | T10 | S1 | 11
LS39860A | 903 | 2025.12.24 | T10 | S2 | 2
LS39860A | 903 | 2025.12.24 | T10 | S2 | 3
LS39860A | 903 | 2025.12.24 | T10 | S2 | 10
LS39860A | 903 | 2025.12.24 | T10 | S2 | 11
LS39860A | 903 | 2025.12.24 | T11 | S1 | 2
LS39860A | 903 | 2025.12.24 | T11 | S1 | 3
LS39860A | 903 | 2025.12.24 | T11 | S1 | 10
LS39860A | 903 | 2025.12.24 | T11 | S1 | 11
LS39860A | 903 | 2025.12.24 | T11 | S2 | 2
LS39860A | 903 | 2025.12.24 | T11 | S2 | 3
LS39860A | 903 | 2025.12.24 | T11 | S2 | 10
LS39860A | 903 | 2025.12.24 | T11 | S2 | 11
LS39860A | 903 | 2025.12.24 | T12 | S1 | 2
LS39860A | 903 | 2025.12.24 | T12 | S1 | 3
LS39860A | 903 | 2025.12.24 | T12 | S1 | 10
LS39860A | 903 | 2025.12.24 | T12 | S1 | 11
LS39860A | 903 | 2025.12.24 | T12 | S2 | 2
LS39860A | 903 | 2025.12.24 | T12 | S2 | 3
LS39860A | 903 | 2025.12.24 | T12 | S2 | 10
LS39860A | 903 | 2025.12.24 | T12 | S2 | 11
LS39860A | 903 | 2025.12.24 | T13 | S1 | 2
LS39860A | 903 | 2025.12.24 | T13 | S1 | 3
LS39860A | 903 | 2025.12.24 | T13 | S1 | 10
LS39860A | 903 | 2025.12.24 | T13 | S1 | 11
LS39860A | 903 | 2025.12.24 | T13 | S2 | 2
LS39860A | 903 | 2025.12.24 | T13 | S2 | 3
LS39860A | 903 | 2025.12.24 | T13 | S2 | 10
LS39860A | 903 | 2025.12.24 | T13 | S2 | 11
LS39860A | 903 | 2025.12.24 | T14 | S1 | 2
LS39860A | 903 | 2025.12.24 | T14 | S1 | 3
LS39860A | 903 | 2025.12.24 | T14 | S1 | 10
LS39860A | 903 | 2025.12.24 | T14 | S1 | 11
LS39860A | 903 | 2025.12.24 | T14 | S2 | 2
LS39860A | 903 | 2025.12.24 | T14 | S2 | 3
LS39860A | 903 | 2025.12.24 | T14 | S2 | 10
LS39860A | 903 | 2025.12.24 | T14 | S2 | 11
LS39860A | 903 | 2025.12.24 | T15 | S1 | 2
LS39860A | 903 | 2025.12.24 | T15 | S1 | 3
LS39860A | 903 | 2025.12.24 | T15 | S1 | 10
LS39860A | 903 | 2025.12.24 | T15 | S1 | 11
LS39860A | 903 | 2025.12.24 | T15 | S2 | 2
LS39860A | 903 | 2025.12.24 | T15 | S2 | 3
LS39860A | 903 | 2025.12.24 | T15 | S2 | 10
LS39860A | 903 | 2025.12.24 | T15 | S2 | 11
LS39860A | 903 | 2025.12.24 | T16 | S1 | 2
LS39860A | 903 | 2025.12.24 | T16 | S1 | 3
LS39860A | 903 | 2025.12.24 | T16 | S1 | 10
LS39860A | 903 | 2025.12.24 | T16 | S1 | 11
LS39860A | 903 | 2025.12.24 | T16 | S2 | 2
LS39860A | 903 | 2025.12.24 | T16 | S2 | 3
LS39860A | 903 | 2025.12.24 | T16 | S2 | 10
LS39860A | 903 | 2025.12.24 | T16 | S2 | 11
LS39860A | 903 | 2025.12.24 | T17 | S1 | 2
LS39860A | 903 | 2025.12.24 | T17 | S1 | 3
LS39860A | 903 | 2025.12.24 | T17 | S1 | 10
LS39860A | 903 | 2025.12.24 | T17 | S1 | 11
LS39860A | 903 | 2025.12.24 | T17 | S2 | 2
LS39860A | 903 | 2025.12.24 | T17 | S2 | 3
LS39860A | 903 | 2025.12.24 | T17 | S2 | 10
LS39860A | 903 | 2025.12.24 | T17 | S2 | 11
LS39860A | 903 | 2025.12.24 | T18 | S1 | 2
LS39860A | 903 | 2025.12.24 | T18 | S1 | 3
LS39860A | 903 | 2025.12.24 | T18 | S1 | 10
LS39860A | 903 | 2025.12.24 | T18 | S1 | 11
LS39860A | 903 | 2025.12.24 | T18 | S2 | 2
LS39860A | 903 | 2025.12.24 | T18 | S2 | 3
LS39860A | 903 | 2025.12.24 | T18 | S2 | 10
LS39860A | 903 | 2025.12.24 | T18 | S2 | 11
LS39860A | 903 | 2025.12.24 | T19 | S1 | 2
LS39860A | 903 | 2025.12.24 | T19 | S1 | 3
LS39860A | 903 | 2025.12.24 | T19 | S1 | 10
LS39860A | 903 | 2025.12.24 | T19 | S1 | 11
LS39860A | 903 | 2025.12.24 | T19 | S2 | 2
LS39860A | 903 | 2025.12.24 | T19 | S2 | 3
LS39860A | 903 | 2025.12.24 | T19 | S2 | 10
LS39860A | 903 | 2025.12.24 | T19 | S2 | 11
LS39860A | 903 | 2025.12.24 | T20 | S1 | 2
LS39860A | 903 | 2025.12.24 | T20 | S1 | 3
LS39860A | 903 | 2025.12.24 | T20 | S1 | 10
LS39860A | 903 | 2025.12.24 | T20 | S1 | 11
LS39860A | 903 | 2025.12.24 | T20 | S2 | 2
LS39860A | 903 | 2025.12.24 | T20 | S2 | 3
LS39860A | 903 | 2025.12.24 | T20 | S2 | 10
LS39860A | 903 | 2025.12.24 | T20 | S2 | 11
LS39860A | 903 | 2025.12.24 | T21 | S1 | 2
LS39860A | 903 | 2025.12.24 | T21 | S1 | 3
LS39860A | 903 | 2025.12.24 | T21 | S1 | 10
LS39860A | 903 | 2025.12.24 | T21 | S1 | 11
LS39860A | 903 | 2025.12.24 | T21 | S2 | 2
LS39860A | 903 | 2025.12.24 | T21 | S2 | 3
LS39860A | 903 | 2025.12.24 | T21 | S2 | 10
LS39860A | 903 | 2025.12.24 | T21 | S2 | 11
LS39860A | 903 | 2025.12.24 | T22 | S1 | 2
LS39860A | 903 | 2025.12.24 | T22 | S1 | 3
LS39860A | 903 | 2025.12.24 | T22 | S1 | 10
LS39860A | 903 | 2025.12.24 | T22 | S1 | 11
LS39860A | 903 | 2025.12.24 | T22 | S2 | 2
LS39860A | 903 | 2025.12.24 | T22 | S2 | 3
LS39860A | 903 | 2025.12.24 | T22 | S2 | 10
LS39860A | 903 | 2025.12.24 | T22 | S2 | 11
LS39860A | 903 | 2025.12.24 | T23 | S1 | 2
LS39860A | 903 | 2025.12.24 | T23 | S1 | 3
LS39860A | 903 | 2025.12.24 | T23 | S1 | 10
LS39860A | 903 | 2025.12.24 | T23 | S1 | 11
LS39860A | 903 | 2025.12.24 | T23 | S2 | 2
LS39860A | 903 | 2025.12.24 | T23 | S2 | 3
LS39860A | 903 | 2025.12.24 | T23 | S2 | 10
LS39860A | 903 | 2025.12.24 | T23 | S2 | 11
LS39860A | 903 | 2025.12.24 | T24 | S1 | 2
LS39860A | 903 | 2025.12.24 | T24 | S1 | 3
LS39860A | 903 | 2025.12.24 | T24 | S1 | 10
LS39860A | 903 | 2025.12.24 | T24 | S1 | 11
LS39860A | 903 | 2025.12.24 | T24 | S2 | 2
LS39860A | 903 | 2025.12.24 | T24 | S2 | 3
LS39860A | 903 | 2025.12.24 | T24 | S2 | 10
LS39860A | 903 | 2025.12.24 | T24 | S2 | 11
LS39860A | 903 | 2025.12.24 | T25 | S1 | 2
LS39860A | 903 | 2025.12.24 | T25 | S1 | 3
LS39860A | 903 | 2025.12.24 | T25 | S1 | 10
LS39860A | 903 | 2025.12.24 | T25 | S1 | 11
LS39860A | 903 | 2025.12.24 | T25 | S2 | 2
LS39860A | 903 | 2025.12.24 | T25 | S2 | 3
LS39860A | 903 | 2025.12.24 | T25 | S2 | 10
LS39860A | 903 | 2025.12.24 | T25 | S2 | 11
LS39860A | 903 | 2025.12.24 | T26 | S1 | 2
LS39860A | 903 | 2025.12.24 | T26 | S1 | 3
LS39860A | 903 | 2025.12.24 | T26 | S1 | 10
LS39860A | 903 | 2025.12.24 | T26 | S1 | 11
LS39860A | 903 | 2025.12.24 | T26 | S2 | 2
LS39860A | 903 | 2025.12.24 | T26 | S2 | 3
LS39860A | 903 | 2025.12.24 | T26 | S2 | 10
LS39860A | 903 | 2025.12.24 | T26 | S2 | 11
LS39860A | 903 | 2025.12.24 | T27 | S1 | 2
LS39860A | 903 | 2025.12.24 | T27 | S1 | 3
LS39860A | 903 | 2025.12.24 | T27 | S1 | 10
LS39860A | 903 | 2025.12.24 | T27 | S1 | 11
LS39860A | 903 | 2025.12.24 | T27 | S2 | 2
LS39860A | 903 | 2025.12.24 | T27 | S2 | 3
LS39860A | 903 | 2025.12.24 | T27 | S2 | 10
LS39860A | 903 | 2025.12.24 | T27 | S2 | 11
LS39860A | 903 | 2025.12.24 | T28 | S1 | 2
LS39860A | 903 | 2025.12.24 | T28 | S1 | 3
LS39860A | 903 | 2025.12.24 | T28 | S1 | 10
LS39860A | 903 | 2025.12.24 | T28 | S1 | 11
LS39860A | 903 | 2025.12.24 | T28 | S2 | 2
LS39860A | 903 | 2025.12.24 | T28 | S2 | 3
LS39860A | 903 | 2025.12.24 | T28 | S2 | 10
LS39860A | 903 | 2025.12.24 | T28 | S2 | 11
LS39860A | 903 | 2025.12.24 | T29 | S1 | 2
LS39860A | 903 | 2025.12.24 | T29 | S1 | 3
LS39860A | 903 | 2025.12.24 | T29 | S1 | 10
LS39860A | 903 | 2025.12.24 | T29 | S1 | 11
LS39860A | 903 | 2025.12.24 | T29 | S2 | 2
LS39860A | 903 | 2025.12.24 | T29 | S2 | 3
LS39860A | 903 | 2025.12.24 | T29 | S2 | 10
LS39860A | 903 | 2025.12.24 | T29 | S2 | 11
LS39860A | 903 | 2025.12.24 | T30 | S1 | 2
LS39860A | 903 | 2025.12.24 | T30 | S1 | 3
LS39860A | 903 | 2025.12.24 | T30 | S1 | 10
LS39860A | 903 | 2025.12.24 | T30 | S1 | 11
LS39860A | 903 | 2025.12.24 | T30 | S2 | 2
LS39860A | 903 | 2025.12.24 | T30 | S2 | 3
LS39860A | 903 | 2025.12.24 | T30 | S2 | 10
LS39860A | 903 | 2025.12.24 | T30 | S2 | 11